## Candidates
# | Al | Cu | Si | Sc | Zr | Tsol | Tage | tage | UTS | UTS s | YS | YS s | EL | novelty | score | near_real
1 | 94.41 | 5.1 | 0.21 | 0.12 | 0.16 | 521.42 | 151.75 | 32.94 | 455.78 | 20.32 | 354.65 | 23.09 | 11.58 | 1.46 | 435.4552 | Cu5.2/Sc0.00/Zr0.17 (UTS482)
2 | 94.06 | 5.42 | 0.14 | 0.17 | 0.21 | 520.45 | 165.16 | 24.4 | 447.59 | 19.98 | 363.19 | 18.02 | 11.66 | 1.98 | 427.6158 | Cu5.8/Sc0.00/Zr0.20 (UTS485)
3 | 94.35 | 5.19 | 0.18 | 0.09 | 0.19 | 521.09 | 150.2 | 22.82 | 446.22 | 19.85 | 354.65 | 22.55 | 11.93 | 1.13 | 426.36237 | Cu5.2/Sc0.00/Zr0.17 (UTS482)
4 | 93.93 | 5.46 | 0.18 | 0.36 | 0.07 | 520.79 | 175.2 | 33.14 | 441.53 | 24.86 | 323.25 | 21.17 | 11.54 | 1.91 | 416.6686 | Cu3.0/Sc0.30/Zr0.00 (UTS370)
5 | 93.66 | 6 | 0.01 | 0.08 | 0.25 | 523.54 | 151.24 | 14.94 | 436.37 | 15.44 | 350.31 | 24.72 | 11.23 | 0.98 | 420.92465 | Cu5.8/Sc0.00/Zr0.24 (UTS475)

## ReadMe
candidates_aldemo.xlsx - column dictionary
Column | Meaning | Units
Al | Aluminium - balance, = 100 - sum(other elements) | wt %
Cu | Copper - main strengthener; forms theta-prime (Al2Cu) on ageing (2xxx mechanism) | wt %
Si | Silicon - in ALDEMO; minor here (improves castability / fluidity). Kept low for wrought | wt %
Sc | Scandium - forms Al3Sc / Al3(Sc,Zr) L1-2 dispersoids: grain refinement + thermal stability + strength | wt %
Zr | Zirconium - forms Al3Zr / Al3(Sc,Zr); cheap (~$30/kg), routine; anti-recrystallisation | wt %
Tsol | Solution(ising) temperature - hold here to dissolve Cu into solid solution, then water-quench | deg C
Tage | Ageing temperature - low-T age to precipitate theta-prime (Al2Cu). Al3(Sc,Zr) forms earlier (cast/homogenise) | deg C
tage | Ageing time - duration held at Tage | hours
UTS | Ultimate tensile strength - PREDICTED, ensemble mean. CONSERVATIVE here (model under-credits Sc/Zr) | MPa
UTS s | UTS sigma - std dev across the 12 ensemble models. Honest band is +/-35 MPa (ALDEMO-subset grouped-CV) | MPa
YS | Yield strength - PREDICTED, ensemble mean | MPa
YS s | YS sigma - std dev across the 12 ensemble models (uncertainty) | MPa
EL | Elongation - predicted ductility. LOW reliability (model R2 ~ 0.4); rough guide only | %
novelty | Standardised distance to nearest real Al-Cu(-Sc-Zr) alloy. This space is sparse, so 1-2 = genuinely new (validate in Thermo-Calc) | (dimensionless)
score | Ranking metric = UTS - 1 x (UTS s). Rewards strength, penalises uncertainty | MPa
near_real | The closest real alloy in our data, for context (composition + its measured UTS) | -
WHAT THIS FILE IS:
5 NEW Al-Cu-Si-Sc-Zr alloys designed to be validated in Thermo-Calc's free ALDEMO demo
database (elements: Al, Cu, Si, Sc, Zr only - no Zn/Mg, so 7xxx cannot be modelled there).
HOW TO READ THE HEAT TREATMENT:
e.g. Tsol 521, Tage 151, tage 35 -> 'Solutionise ~521 C, water-quench, age 151 C for 35 h.'
NOTE: Al3(Sc,Zr) dispersoids form during casting / homogenisation (~350-450 C), NOT during
this low-T age - so check their solvus in Thermo-Calc (that is the main reason Sc/Zr are here).
HOW TO READ A PREDICTION:
UTS 452, UTS s 13 -> predicted UTS 452 +/- 13 (ensemble); realistic band 452 +/- 35 MPa.
Predictions are CONSERVATIVE: real Al-Cu-Zr in our data already reaches 475-510 MPa.
CAVEATS:
- Predictions are computational hypotheses; confirm with Thermo-Calc (ALDEMO) + casting/testing.
- Within +/-35 MPa all 5 are statistically tied in UTS; choose by castability + Sc/Zr cost.
- Model handles Cu-driven (theta-prime) strength well; it under-credits Al3(Sc,Zr) - their
benefit (grain refinement, heat resistance) shows up in Thermo-Calc, not in this UTS number.
- Sc is expensive (~$3000/kg); Zr is cheap. Candidate 5 (lean Sc) is the lowest-cost pick.