## Candidates
# | Al | Zn | Mg | Cu | Mn | Cr | Fe | Si | Tsol | Tage | tage | UTS | UTS s | YS | YS s | EL | novelty | score
1 | 87.63 | 7.48 | 2.61 | 1.52 | 0.34 | 0.17 | 0.15 | 0.1 | 488.48 | 104.11 | 24.24 | 634.85 | 13.6 | 554.93 | 25.02 | 11.03 | 1.13 | 621.2525
2 | 87.83 | 8.02 | 2.66 | 0.88 | 0.28 | 0.08 | 0.15 | 0.1 | 483.02 | 105.72 | 25.07 | 640.48 | 19.32 | 589.01 | 28.2 | 11.08 | 1.24 | 621.1642
3 | 87.26 | 7.11 | 2.56 | 2.25 | 0.4 | 0.17 | 0.15 | 0.1 | 464 | 100.17 | 35.08 | 639.31 | 21.39 | 566.37 | 29.97 | 11.15 | 1.11 | 617.928
4 | 87.9 | 8.06 | 2.12 | 1.56 | 0.01 | 0.09 | 0.15 | 0.1 | 484.53 | 106.55 | 22.66 | 632.13 | 23.28 | 553.28 | 30.52 | 16.22 | 1.3 | 608.8537
5 | 87.92 | 6.52 | 2.54 | 2.23 | 0.39 | 0.15 | 0.15 | 0.1 | 486.42 | 109.97 | 33.93 | 619.49 | 12.61 | 527.55 | 19.6 | 10.7 | 1.14 | 606.8843

## ReadMe
candidates_final.xlsx - column dictionary
Column | Meaning | Units
Al | Aluminium - balance, = 100 - sum(other elements) | wt %
Zn | Zinc - main strengthening element (forms MgZn2 / eta-prime) | wt %
Mg | Magnesium - main strengthening element (pairs with Zn) | wt %
Cu | Copper - strengthener; high levels reduce weldability / SCC resistance | wt %
Mn | Manganese - cheap dispersoid former (grain-structure control) | wt %
Cr | Chromium - cheap dispersoid former (as in 7075) | wt %
Fe | Iron - impurity, fixed at 0.15 (typical foundry level) | wt %
Si | Silicon - impurity, fixed at 0.10 | wt %
Tsol | Solution(ising) temperature - hold here to dissolve solute into solid solution, then water-quench (the SHT step) | deg C
Tage | Ageing temperature - hold here after quench to precipitate strengthening phases (eta-prime / MgZn2); the T6 age step | deg C
tage | Ageing time - duration held at Tage to reach peak strength | hours
UTS | Ultimate tensile strength - PREDICTED, mean of the 12-model ensemble | MPa
UTS s | UTS sigma - std dev across the 12 ensemble models (model uncertainty). Understates true error; honest band is +/-43 MPa (grouped-CV) | MPa
YS | Yield strength - PREDICTED, ensemble mean | MPa
YS s | YS sigma - std dev across the 12 ensemble models (uncertainty) | MPa
EL | Elongation - predicted ductility. LOW reliability (model R2 ~ 0.3); rough guide only | %
novelty | Standardised distance to nearest real 7xxx alloy. <=1.32 = in-distribution / reliable | (dimensionless)
score | Ranking metric = UTS - 1 x (UTS s). Rewards strength, penalises uncertainty. File sorted by this | MPa
HOW TO READ THE HEAT TREATMENT (T6 temper):
e.g. Tsol 488, Tage 104, tage 24 -> 'Solutionise at 488 C, water-quench, then age at 104 C for 24 h.'
HOW TO READ A PREDICTION:
UTS 635, UTS s 13.6 -> predicted UTS 635 +/- 14 MPa (ensemble); realistic band 635 +/- 43 MPa.
CAVEATS:
- Predictions are computational hypotheses (+/-43 MPa); confirm with Thermo-Calc + casting/testing.
- Within +/-43 MPa, candidates 1-3 are statistically tied in UTS; use YS and castability to choose.
- The 's' suffix = sigma (std dev across 12 bootstrap models), an uncertainty estimate, not a property.
- Model does not see grain size or multi-stage ageing (RRA/T74).